## 配矿模型
存货 | 湿基价 | 干基价 | 下限 | 干配 | 上限 | 方案 | H2O | TFe | CaO | SiO2 | MgO | Al2O3 | P | S | V2O5 | Cr | TiO2 | Zn | Ni | MnO | K2O | Na2O | Pb | CuO | FeO | 烧损
存货1 | 836 | 939.3258 |  | 35.28907 |  | 34.61511 | 11 | 66.05 | 1.1 | 3.85 | 0.85 | 0.75 | 0.025 | 0.1 | 0 | 0.01 | 1.15 | 0.017 | 0 | 0.15 | 0.045 | 0.057 | 0.002 | 0 | 0 | -2
存货2 | 735 | 816.6667 |  | 2.850859 |  | 2.765341 | 10 | 63.35 | 0.75 | 6.58 | 0.5 | 1.12 | 0.04 | 2.1 | 0 | 0.01 | 0.31 | 0.008 | 0.003 | 0.06 | 0.037 | 0.035 | 0.003 | 0 | 0 | -0.7
存货3 | 821 | 912.2222 |  | 0.4260168 |  | 0.4132375 | 10 | 65.25 | 0.6 | 0.5 | 3.4 | 0.6 | 0.078 | 0.05 | 0 | 0 | 2.7 | 0.035 | 0 | 0.15 | 0.012 | 0.016 | 0.008 | 0 | 0 | -1.45
存货4 | 860 | 940.919 |  | 0.08505468 |  | 0.08123955 | 8.6 | 64.85 | 0.05 | 2.05 | 0.05 | 1.45 | 0.05 | 0.05 | 0 | 0 | 0.1 | 0.01 | 0 | 0.2 | 0.005 | 0.015 | 0.008 | 0 | 0 | 2
存货5 | 635 | 701.6575 |  | 3.371869e-17 |  | 3.252652e-17 | 9.5 | 57.25 | 0.1 | 12.8 | 0.1 | 2 | 0.056 | 0.04 | 0 | 0 | 0.2 | 0.01 | 0 | 0.5 | 0.015 | 0.012 | 0 | 0 | 0 | 2.8
存货6 | 785 | 882.0225 |  | 0.1088494 |  | 0.1067705 | 11 | 61.1 | 0.1 | 8 | 0.1 | 1.85 | 0.045 | 0.005 | 0 | 0 | 0.25 | 0.008 | 0 | 0.8 | 0.025 | 0.011 | 0 | 0 | 0 | 2.4
存货7 | 782 | 859.3407 |  | 0.03467355 |  | 0.03326385 | 9 | 61.1 | 0.02 | 3.7 | 0.15 | 2.3 | 0.105 | 0.01 | 0 | 0.01 | 0.2 | 0.007 | 0.01 | 0.1 | 0.015 | 0.007 | 0.002 | 0 | 0 | 5.85
存货8 | 748 | 808.6486 |  | 0.1072018 |  | 0.1011756 | 7.5 | 60.85 | 0.1 | 5.15 | 0.05 | 2.25 | 0.08 | 0.03 | 0 | 0.01 | 0.2 | 0.005 | 0 | 0.19 | 0.031 | 0.017 | 0.008 | 0 | 0 | 5
存货9 | 750 | 819.6721 |  | 0.09514916 |  | 0.09078192 | 8.5 | 61.05 | 0.1 | 4.52 | 0.1 | 2.5 | 0.089 | 0.02 | 0 | 0.08 | 0.1 | 0.01 | 0.05 | 0.3 | 0.085 | 0.055 | 0.005 | 0 | 0 | 4.5
存货10 | 758 | 837.5691 |  | 0.01372727 |  | 0.01324193 | 9.5 | 60.3 | 0.15 | 4.7 | 0.15 | 2.35 | 0.08 | 0.01 | 0 | 0.01 | 0.2 | 0.005 | 0 | 0.8 | 0.018 | 0.02 | 0.002 | 0 | 0 | 5.58
存货11 | 708 | 769.5652 |  | 0.02940114 |  | 0.0278992 | 8 | 60 | 0.05 | 5.1 | 0.05 | 3.5 | 0.105 | 0.01 | 0 | 0.005 | 0.15 | 0.01 | 0 | 0.2 | 0.01 | 0.01 | 0.01 | 0 | 0 | 4.85
存货12 | 660 | 702.1277 |  | 0.7368127 |  | 0.6842972 | 6 | 57 | 0.6 | 7.5 | 0.6 | 2.65 | 0.135 | 0.06 | 0 | 0.08 | 0.2 | 0.01 | 0.05 | 1.35 | 0.08 | 0.045 | 0.005 | 0 | 0 | 5.5
存货13 | 640 | 719.1011 |  | 0.9015054 |  | 0.8842882 | 11 | 58.25 | 1.2 | 6.25 | 1.05 | 3.3 | 0.11 | 0.078 | 0 | 0.03 | 0.6 | 0.005 | 0.02 | 0.9 | 0.015 | 0.0358 | 0.004 | 0 | 0 | 5.25
存货14 | 659 | 728.1768 |  | 0.1295342 |  | 0.1249544 | 9.5 | 57.81 | 0.1 | 6.58 | 0.05 | 2.9 | 0.085 | 0.06 | 0 | 0 | 0.15 | 0 | 0 | 0 | 0 | 0 | 0 | 0 | 0 | 6.8
存货15 | 578 | 635.1648 |  | -1.908196e-17 |  | -1.830615e-17 | 9 | 54.58 | 0.25 | 15.85 | 0.1 | 2 | 0.058 | 0.03 | 0 | 0 | 0.15 | 0.01 | 0 | 0.4 | 0.03 | 0.015 | 0 | 0 | 0 | 3
存货16 | 600 | 697.6744 |  | 0.338026 |  | 0.3431367 | 14 | 56.5 | 0.05 | 2.85 | 0.05 | 6.85 | 0.08 | 0.01 | 0 | 0.01 | 0.1 | 0.005 | 0 | 0.25 | 0.014 | 0.013 | 0.014 | 0 | 0 | 9.58
存货17 | 616 | 684.4444 |  | -7.020209e-18 |  | -6.809622e-18 | 10 | 57.01 | 0.2 | 6.8 | 0.1 | 5.54 | 0.062 | 0.05 | 0 | 0 | 0.28 | 0.005 | 0.015 | 1 | 0.015 | 0.015 | 0 | 0 | 0 | 5.85
存货18 | 649 | 721.1111 |  | 0.02063483 |  | 0.02001584 | 10 | 56.65 | 0.05 | 6.35 | 0.1 | 3.25 | 0.075 | 0.05 | 0 | 0 | 0.25 | 0.015 | 0.005 | 0.85 | 0.01 | 0.015 | 0.007 | 0 | 0 | 7.85
存货19 | 570 | 640.4494 |  | 1.083389e-16 |  | 1.062698e-16 | 11 | 54.35 | 0.05 | 7.1 | 0.05 | 7.85 | 0.06 | 0.05 | 0 | 0 | 0.25 | 0.015 | 0 | 1.05 | 0 | 0 | 0 | 0 | 0 | 6.5
存货20 | 610 | 666.6667 |  | 1.144917e-16 |  | 1.092367e-16 | 8.5 | 55.85 | 0.1 | 12.85 | 0.05 | 2.5 | 0.08 | 0.045 | 0 | 0 | 0 | 0 | 0 | 1.2 | 0 | 0 | 0 | 0 | 0 | 2.85
存货21 | 751 | 834.4444 |  | 3.717913 |  | 3.606386 | 10 | 64.68 | 0.01 | 4.25 | 0.05 | 0.7 | 0.06 | 0.03 | 0 | 0 | 0.1 | 0.006 | 0 | 0 | 0.15 | 0 | 0 | 0 | 0 | 2.2
存货22 | 527 | 572.8261 |  | 2.487348 |  | 2.360283 | 8 | 52.45 | 0.2 | 11 | 0.2 | 3.05 | 0.072 | 0 | 0 | 0 | 0.2 | 0.01 | 0 | 0.8 | 0.025 | 0.045 | 0 | 0 | 0 | 9.5
存货23 | 850 | 949.7207 |  | 2.561428e-17 |  | 2.498472e-17 | 10.5 | 54.01 | 0.5 | 4.2 | 11.5 | 0.4 | 0.05 | 1 | 0 | 0 | 0.15 | 0.002 | 0 | 0 | 0 | 0 | 0 | 0 | 0 | -0.5
存货24 | 624 | 678.2609 |  | 1.123911e-16 |  | 1.066497e-16 | 8 | 52.35 | 0.05 | 11.1 | 0.15 | 3.8 | 0.104 | 0.02 | 0 | 0.03 | 0.2 | 0.01 | 0.02 | 0.8 | 0.022 | 0.018 | 0.004 | 0 | 0 | 9.5
存货25 | 620 | 720.9302 |  | 1.82146e-17 |  | 1.848999e-17 | 14 | 55.65 | 0.1 | 10.8 | 0.15 | 1.1 | 0.07 | 0.04 | 0 | 0 | 0.25 | 0.01 | 0 | 0.35 | 0.015 | 0.012 | 0 | 0 | 0 | 4.5
存货26 | 1017 | 1105.435 |  | -5.602615e-17 |  | -5.316409e-17 | 8 | 67.25 | 0.1 | 2.5 | 3.5 | 0.25 | 0.01 | 0.05 | 0 | 0.05 | 0.15 | 0.01 | 0.025 | 0.2 | 0.024 | 0.015 | 0 | 0 | 0 | -2.5
存货27 | 435 | 483.3333 |  | 29.24104 |  | 28.36389 | 10 | 50 | 14.15 | 7.05 | 3.5 | 1.8 | 0.475 | 0.15 | 0 | 0.1 | 0.5 | 0.1 | 0.025 | 1.2 | 0.32 | 0.15 | 0 | 0 | 0 | 1.2
存货28 | 916 | 1029.213 |  | 0.7278001 |  | 0.7139004 | 11 | 68.85 | 0.35 | 1.65 | 0.45 | 0.6 | 0.02 | 0.07 | 0 | 0.05 | 1.15 | 0.015 | 0 | 0.05 | 0.065 | 0.045 | 0.005 | 0 | 0 | -2.35
存货29 | 773 | 868.5393 |  | 0.2271651 |  | 0.2228266 | 11 | 63.25 | 0.01 | 5.01 | 0.05 | 1.2 | 0.06 | 0.03 | 0 | 0 | 0.1 | 0.006 | 0 | 0 | 0.15 | 0 | 0 | 0 | 0 | 2.5
存货30 | 405 | 618.3206 |  | -2.947675e-17 |  | -3.928744e-17 | 34.5 | 48.15 | 0.1 | 3.35 | 0.2 | 9 | 0.06 | 0.085 | 0 | 1.35 | 0.2 | 0.008 | 0.51 | 0.85 | 0.115 | 0.042 | 0 | 0 | 0 | 9.5
存货31 | 267 | 342.3077 |  | 7.98806 |  | 8.940508 | 22 | 47.85 | 1.15 | 4.58 | 0.2 | 11 | 0.04 | 0.03 | 0 | 0 | 3.25 | 0.015 | 0 | 0.15 | 0.067 | 1.35 | 0 | 0.2 | 0 | 8
存货32 | 830 | 922.2222 |  | 0.01556143 |  | 0.01509463 | 10 | 65.35 | 0.25 | 7.7 | 0.25 | 0.2 | 0.075 | 0.005 | 0 | 0 | 0.15 | 0 | 0 | 1.6 | 0 | 0 | 0 | 0 | 0 | -2.15
存货33 | 921 | 990.3226 |  | 0.0551945 |  | 0.05181176 | 7 | 63.5 | 0.2 | 2.1 | 0.1 | 2.5 | 0.085 | 0.05 | 0 | 0 | 0.3 | 0.005 | 0 | 0.1 | 0 | 0 | 0 | 0 | 0 | 3.5
存货34 | 686 | 758.011 |  | 0.1844886 |  | 0.1779658 | 9.5 | 58.1 | 0.1 | 5.8 | 0.1 | 2.75 | 0.08 | 0 | 0 | 0 | 0.2 | 0.008 | 0 | 0.8 | 0 | 0 | 0 | 0 | 0 | 7.58
存货35 | 760 | 830.6011 |  | 0.06654865 |  | 0.06349414 | 8.5 | 61.35 | 0.1 | 4.5 | 0.05 | 2.4 | 0.088 | 0.045 | 0.001 | 0.005 | 0.15 | 0.008 | 0.005 | 0.1 | 0.01 | 0.015 | 0 | 0 | 0 | 4.25
存货36 | 1068 | 1167.213 |  | 6.65917e-16 |  | 6.353521e-16 | 8.5 | 69.75 | 0.1 | 1.5 | 0.1 | 0.35 | 0.058 | 0.3 | 0.001 | 0.005 | 0.15 | 0.017 | 0.005 | 0.3 | 0.01 | 0.015 | 0.002 | 0 | 0 | -2.4
存货37 | 760 | 835.1648 |  | 0.2222629 |  | 0.2132265 | 9 | 60 | 0.1 | 5.1 | 0.1 | 2.9 | 0.075 | 0.05 | 0.001 | 0.005 | 0.15 | 0.017 | 0.005 | 0.3 | 0.01 | 0.015 | 0.002 | 0 | 0 | 5.25
存货38 | 576 | 640 |  | 0.6197706 |  | 0.6011792 | 10 | 54.65 | 0.1 | 9.25 | 0.1 | 5.58 | 0.078 | 0.05 | 0.001 | 0.005 | 0.2 | 0 | 0 | 0.8 | 0.01 | 0.015 | 0 | 0 | 0 | 6.25
存货39 | 920 | 1027.933 |  | -1.653408e-18 |  | -1.61277e-18 | 10.5 | 66 | 0.15 | 7.56 | 0.25 | 0.25 | 0.045 | 0.045 | 0.001 | 0.005 | 0.2 | 0.017 | 0.005 | 0.15 | 0.01 | 0.015 | 0 | 0 | 28.58 | -2.4
存货40 | 407 | 452.2222 |  | 0.04850974 |  | 0.04705458 | 10 | 49.38 | 0.2 | 10.8 | 0.1 | 8.58 | 0.08 | 0.05 | 0.001 | 0 | 0.2 | 0.017 | 0 | 0 | 0.01 | 0.015 | 0 | 0 | 0 | 9.1
存货41 | 518 | 616.6667 |  | 0.231054 |  | 0.2401318 | 16 | 54.65 | 4 | 6.25 | 1.1 | 4.5 | 0.06 | 0.11 | 0 | 0 | 1.2 | 0.3 | 0.005 | 0.3 | 0.4 | 0.25 | 0.002 | 0 | 15 | 2.5
存货42 | 415 | 456.044 |  | 3.582846 |  | 3.43718 | 9 | 51.45 | 0.2 | 19.5 | 0.2 | 3 | 0.06 | 0.05 | 0 | 0 | 0.2 | 0.017 | 0.005 | 0.3 | 0.01 | 0.015 | 0 | 0 | 0 | 4
存货43 | 78 | 101.2987 |  | 9.200035 |  | 10.43072 | 23 | 38 | 3 | 6.5 | 0.5 | 15.5 | 0.05 | 0.15 | 0 | 0 | 5 | 0.017 | 0.005 | 0.3 | 0.1 | 1.8 | 0 | 0 | 0 | 9.5
存货44 | 780 | 847.8261 |  | 0.08318566 |  | 0.07893619 | 8 | 62.65 | 0.1 | 6 | 0.1 | 1.58 | 0.04 | 0.005 | 0.001 | 0.005 | 0.15 | 0.017 | 0.005 | 0.2 | 0.01 | 0.015 | 0.002 | 0 | 0 | 2.85
存货45 | 796 | 884.4444 |  | -4.336809e-19 |  | -4.206716e-19 | 10 | 62.45 | 1.1 | 5.6 | 1 | 1.2 | 0.03 | 0.06 | 0.002 | 0.005 | 1.4 | 0.015 | 0.005 | 0.1 | 0.1 | 0.11 | 0 | 0 | 27.66 | -1.65
存货46 | 885 | 983.3333 |  | 0.1291969 |  | 0.1253214 | 10 | 65.8 | 0.8 | 6.5 | 0.8 | 1 | 0.03 | 0.06 | 0.002 | 0.005 | 0.4 | 0.015 | 0.005 | 0.1 | 0.1 | 0.11 | 0 | 0 | 28.88 | -1.95
存货47 | 978 | 1086.667 |  | 0.005500718 |  | 0.005335712 | 10 | 69.8 | 0.5 | 1.5 | 0.5 | 0.5 | 0.02 | 0.05 | 0.002 | 0.005 | 0.35 | 0.015 | 0.005 | 0.1 | 0.1 | 0.11 | 0 | 0 | 29.2 | -2.45

## 产品成分
产品 | 下限 | 方案1 | 上限
H2O | 0 | 12.69975 | 15
TFe | 56 | 56 | 62
CaO | 0 | 4.96034 | 100
SiO2 | 0 | 6 | 6
MgO | 0 | 1.450914 | 100
Al2O3 | 0 | 3.5 | 3.5
P | 0 | 0.1673263 | 100
S | 0 | 0.1611288 | 100
V2O5 | 0 | 1.309673e-05 | 100
Cr | 0 | 0.03446211 | 100
TiO2 | 0 | 1.330474 | 100
Zn | 0 | 0.04055654 | 100
Ni | 0 | 0.008672599 | 100
MnO | 0 | 0.5060492 | 100
K2O | 0 | 0.1345734 | 100
Na2O | 0 | 0.3421526 | 100
Pb | 0 | 0.001018224 | 100
CuO | 0 | 0.01597612 | 100
FeO | 0 | 0.07357638 | 100
烧损 | 0 | 1.80957 | 100

## 运行结果
产品 | 方案1
湿基价 | 557.8611
干基价 | 639.0143
吨度价 | 11.41097